## Sheet1
日期 | 时间 | 品位 | 液位/mm | 压力 | 通气量 | 二次测试 | 工厂测试早班 | 工厂测试中班
2019.7.18 | 8:30 | 29.33 | 6552 |  |  |  |  | 33.07
| 9:30 | 28.61 | 6535
| 10:30 | 27 | 6509
| 11:30 | 28.79 | 6478
| 14:50 | 38.72 | 6532
| 15:50 | 38.23 | 6523
| 16:50 | 39.78 | 6494
2019.7.19 | 8:20 | 11.21 | 6483 |  |  |  |  | 29.5
| 9:20 | 25.9 | 7227
| 10:20 | 27.801 | 0
| 11:20 | 27.2 | 6617
| 14:40 | 27.442 | 6516
| 15:40 | 33.225 | 5759
| 16:40 | 36.525 | 5775
2019.7.20 | 8:20 | 36.06 | 6339 |  |  |  |  | 37.12
| 9:20 | 38.87 | 6338
| 10:20 | 38.94 | 6367
| 11:20 | 38.87 | 6432
| 14:40 | 35.28 | 6418
| 15:40 | 35.48 | 6461
| 16:40 | 36.87 | 6564
2019.7.22 | 8:30 | 32.64 | 6650 |  |  |  |  | 33.1
| 9:30 | 33.88 | 6598
| 10:30 | 32.08 | 6599
| 11:30 | 33.89 | 6556
| 14:40 | 36.13 | 5799
| 15:40 | 35.96 | 6079
| 16:40 | 37.73 | 5793
2019.7.23 | 8:20 | 35.46 | 6580 |  |  |  |  | 45.7
| 9:20 | 29.73 | 6586
| 10:20 | 32.92 | 6560
| 11:20 | 32.56 | 6493
| 14:40 | 40.22 | 6488
| 15:40 | 40.52 | 6450
| 16:40 | 39.71 | 5746
2019.7.24 | 8:20 | 42.07 | 6587 |  |  |  |  | 无
| 9:20 | 44.6 | 6558
| 10:20 | 41.07 | 6544
| 11:20 | 40.59 | 6567
| 14:40 | 38.15 | 6538
| 15:40 | 38.67 | 5762
| 16:40 | 41.64 | 6295
2019.7.25 | 8:20 | 14.86 | 5767 |  |  |  |  | 39.24
| 9:20 | 14.53 | 5951
| 10:20 | 15.13 | 5882
| 11:20 | 16.04 | 5783
| 14:40 | 36.87 | 5765
| 15:40 | 35.64 | 5761
| 16:40 | 41.48 | 5761
| 17:40 | 40.7 | 5749
| 18:40 | 40.39
| 19:40 | 43.3
2019.7.26 | 8:20 | 54.84 | 5759 |  |  |  |  | 51.04
| 9:20 | 54.51 | 6577
| 10:20 | 50.98 | 6592
| 11:20 | 51.63 | 6579
| 14:40 | 51.72 | 6381
| 15:40 | 49.74 | 6397
| 16:40 | 51.62 | 6389
2019.7.27 | 8:20 | 39.02 | 6405 |  |  |  |  | 40.83
| 9:20 | 38.22 | 6416
| 10:20 | 34.62 | 6390
| 11:20 | 36.14 | 6355
| 14:40 | 40.4 | 6381
| 15:40 | 41.8 | 6397
| 16:40 | 44.84 | 6389
2019.7.29 | 8:20 | 21.97 | 6039 |  |  |  |  | 18.08
| 9:20 | 22.91 | 6273
| 10:20 | 23 | 6655
| 11:20 | 35.9 | 6630
| 14:40 | 39.37 | 6538
| 15:40 | 28.24 | 6506
| 16:40 | 28.81 | 6066
2019.7.30 | 8:20 | 26.44 | 6514
| 9:20 | 28.13 | 6521
| 10:20 | 25.91 | 6548
| 11:20 | 25.22 | 6587
| 14:40 | 18.82 | 6580
| 15:40 | 24.8 | 6536
| 16:40 | 25.6 | 6543
2019.7.31 | 8:20 | 23.16 | 6572
| 9:20 | 25.45
| 10:20 | 25.8
| 11:20 | 24.23
| 14:40 | 28.64 | 6623
| 15:40 | 29.29 | 6548
| 16:40 | 32 | 6686
2019.8.1 | 8:20 | 40.255 | 5796
| 9:20 | 40.02 | 6601
| 10:20 | 44.67 | 6607
| 11:20 | 37.81 | 6585
| 14:40 | 34.32 | 6526
| 15:40 | 37.019 | 6559
| 16:40 | 36.65 | 6475